## Homog
CFP | Rayon (µm) | 600 | 630 | 640 | 650 | 655 |  | Compact | Rayon int. (mm) | 5
| Vol (µm3) | 904778684.2 | 142615740.1 | 50671795.1 | 52280290.5 | 26751185.0 |  |  | Rayon ext. (mm) | 20
[8 empty] | Crayon_Comb/Gaine | Rayon int. (mm) | 20.05
densité UO2 g/cm3 | 10.97 |  |  | vecteur isot. |  |  |  |  | Rayon ext. (mm) | 21.05
E % | 0.2 |  |  | Si | O | Pu |  | Crayon_Comb/Espaceur | Rayon (mm) | 1
Frac. Vol. CFP | 0.7 |  |  | 0.9222918 | 0.9996201 | 0.1
|  |  |  | 0.04680459 | 0.0003798561 | 80 |  |  | (V en mm2) | ratio
|  |  |  | 0.0309036 |  | 16.9 |  | VtrouHe | 78.53982 | 0.04882078
[6 empty] | 2.7 |  | Vcompact | 1178.097 | 0.7323117
[6 empty] | 0.3 |  | VgapHe | 6.291039 | 0.003910544
[6 empty] | 0 |  | Vgaine | 129.1195 | 0.08026136
[8 empty] | VcanalHe | 216.6899 | 0.1346956
Crayon + canal He + trou He + gap He
|  | Compact | [7 empty] | Gaine | TOTAL
|  | CFP | [5 empty] | Matrice Compact | TOTAL
Elément | Masse | UO2 | Carbone faible densité | Carbone haute densité | SiC | Carbone haute densité | TOTAL
C0 | 12 | 0 | 0.055153 | 0.092758 | 0.080223 | 0.092758 | 0.01634645 | 0.085237 | 0.03701361 | 0 | 0.0271055 | C0 | = | 'C0' | 0.0271055
B10 | 10 | 1.7276e-07 | 1.829e-08 | 3.0761e-08 | 5.3208e-08 | 3.0761e-08 | 1.393948e-07 | 1.5452e-08 | 1.02212e-07 | 0 | 7.485103e-08 | B10 | = | 'B10' | 7.485103e-08
Si |  | 0 | 0 | 0 | 0.034307 | 0 | 0.001523731 | 0 | 0.001066612 | 0 | 0.0007810921 | Si | = | 'Si' | 0.0007810921
Si28 | 28 | 0 | 0 | 0 | 0.03164107 | 0 | 0.001405324 | 0 | 0.0009837271 | 0 | 0.0007203948 | Si28 | = | 'Si28' | 0.0007203948
Si29 | 29 | 0 | 0 | 0 | 0.001605725 | 0 | 7.131759e-05 | 0 | 4.992231e-05 | 0 | 3.655869e-05 | Si29 | = | 'Si29' | 3.655869e-05
Si30 | 30 | 0 | 0 | 0 | 0.00106021 | 0 | 4.708876e-05 | 0 | 3.296213e-05 | 0 | 2.413855e-05 | Si30 | = | 'Si30' | 2.413855e-05
O |  | 0.04893547 | 0 | 0 | 0 | 0 | 0.03761436 | 0 | 0.02633005 | 0 | 0.0192818 | O | = | 'O' | 0.0192818
O16 | 16 | 0.04891689 | 0 | 0 | 0 | 0 | 0.03760007 | 0 | 0.02632005 | 0 | 0.01927448 | O16 | = | 'O16' | 0.01927448
O17 | 17 | 1.858844e-05 | 0 | 0 | 0 | 0 | 1.428804e-05 | 0 | 1.000163e-05 | 0 | 7.324311e-06 | O17 | = | 'O17' | 7.324311e-06
U238 | 238 | 0.01957419 | 0 | 0 | 0 | 0 | 0.01504574 | 0 | 0.01053202 | 0 | 0.007712722 | U238 | = | 'U238' | 0.007712722 | 1
Pu |  | 0.004893547 | 0 | 0 | 0 | 0 | 0.003761436 | 0 | 0.002633005 | 0 | 0.00192818 | Pu | = | 'Pu' | 0.00192818 | 1
Pu238 | 238 | 4.893547e-06 | 0 | 0 | 0 | 0 | 3.761436e-06 | 0 | 2.633005e-06 | 0 | 1.92818e-06 | Pu238 | = | 'Pu238' | 1.92818e-06 | 1
Pu239 | 239 | 0.003914838 | 0 | 0 | 0 | 0 | 0.003009149 | 0 | 0.002106404 | 0 | 0.001542544 | Pu239 | = | 'Pu239' | 0.001542544 | 1
Pu240 | 240 | 0.0008270095 | 0 | 0 | 0 | 0 | 0.0006356826 | 0 | 0.0004449779 | 0 | 0.0003258625 | Pu240 | = | 'Pu240' | 0.0003258625 | 1
Pu241 | 241 | 0.0001321258 | 0 | 0 | 0 | 0 | 0.0001015588 | 0 | 7.109114e-05 | 0 | 5.206087e-05 | Pu241 | = | 'Pu241' | 5.206087e-05 | 1
Pu242 | 242 | 1.468064e-05 | 0 | 0 | 0 | 0 | 1.128431e-05 | 0 | 7.899015e-06 | 0 | 5.784541e-06 | Pu242 | = | 'Pu242' | 5.784541e-06 | 1
Am241 | 241 | 0 | 0 | 0 | 0 | 0 | 0 | 0 | 0 | 0 | 0 | Am241 | = | 'Am241' | 0 | 1
Acier ODS |  | 0 | 0 | 0 | 0 | 0 | 0 | 0 | 0 | 0.07938921821 | 0.006371887 | Acier ODS | = | 'Acier ODS' | 0.006371887
C0 | 12 | 0 | 0 | 0 | 0 | 0 | 0 | 0 | 0 | 2.3817e-05 | 1.911585e-06 | C0 | = | 'C0' | 1.911585e-06
Mn55 | 55 | 0 | 0 | 0 | 0 | 0 | 0 | 0 | 0 | 7.1451e-05 | 5.734755e-06 | Mn55 | = | 'Mn55' | 5.734755e-06
P31 | 31 | 0 | 0 | 0 | 0 | 0 | 0 | 0 | 0 | 5.5573e-06 | 4.460365e-07 | P31 | = | 'P31' | 4.460365e-07
S32 | 32 | 0 | 0 | 0 | 0 | 0 | 0 | 0 | 0 | 4.7634e-06 | 3.82317e-07 | S32 | = | 'S32' | 3.82317e-07
Si28 | 28 | 0 | 0 | 0 | 0 | 0 | 0 | 0 | 0 | 3.1756e-05 | 2.54878e-06 | Si28 | = | 'Si28' | 2.54878e-06
Ni58 | 58 | 0 | 0 | 0 | 0 | 0 | 0 | 0 | 0 | 0.00010321 | 8.283775e-06 | Ni58 | = | 'Ni58' | 8.283775e-06
Cr52 | 52 | 0 | 0 | 0 | 0 | 0 | 0 | 0 | 0 | 0.010876 | 0.0008729226 | Cr52 | = | 'Cr52' | 0.0008729226
Mo95 | 95 | 0 | 0 | 0 | 0 | 0 | 0 | 0 | 0 | 0.00023817 | 1.911585e-05 | Mo95 | = | 'Mo95' | 1.911585e-05
Ti48 | 48 | 0 | 0 | 0 | 0 | 0 | 0 | 0 | 0 | 0.00077802 | 6.244494e-05 | Ti48 | = | 'Ti48' | 6.244494e-05
Al27 | 27 | 0 | 0 | 0 | 0 | 0 | 0 | 0 | 0 | 2.3817e-05 | 1.911585e-06 | Al27 | = | 'Al27' | 1.911585e-06
B10 | 10 | 0 | 0 | 0 | 0 | 0 | 0 | 0 | 0 | 7.1451e-07 | 5.734755e-08 | B10 | = | 'B10' | 5.734755e-08
N14 | 14 | 0 | 0 | 0 | 0 | 0 | 0 | 0 | 0 | 3.4932e-05 | 2.80369e-06 | N14 | = | 'N14' | 2.80369e-06
O16 | 16 | 0 | 0 | 0 | 0 | 0 | 0 | 0 | 0 | 0.00016672 | 1.338117e-05 | O16 | = | 'O16' | 1.338117e-05
Y89 | 89 | 0 | 0 | 0 | 0 | 0 | 0 | 0 | 0 | 0.00022229 | 1.78413e-05 | Y89 | = | 'Y89' | 1.78413e-05
Fe56 | 56 | 0 | 0 | 0 | 0 | 0 | 0 | 0 | 0 | 0.066808 | 0.005362101 | Fe56 | = | 'Fe56' | 0.005362101
Masse Vol |  | 10.98029 | 1.099031 | 1.848383 | 3.199931 | 1.848383 | 8.836884 | 1.698512 | 6.695373 | 7.309494 | 5.48977 | g/cm3
[10 empty] | HC | 5
[10 empty] | RC | 1
[10 empty] | V(m3) | 15.70796
[10 empty] | M(t) | 86.2331

## TRISO ex.
| (µm) |  | HTTR | TRISO CAD (1) | NP-MHTGR (2) | Fort St. Vrain (3) |  |  |  | TEST
[6 empty] | Small - fiss | Large -fiss | Small - fert | Large - fert
| Couches | Rk | 298.5 | 250 | 200 | 100 | 275 | 300 | 600 | 600
|  | épaisseurlC | 60 | 95 | 102 | 50 | 50 | 50 | 50 | 120
|  | épaisseurhC1 | 31 | 40 | 53 | 20 | 20 | 20 | 20 | 40
|  | épaisseurSIC | 29 | 35 | 35 | 20 | 20 | 20 | 20 | 50
|  | épaisseurhC2 | 46 | 40 | 86 | 30 | 40 | 40 | 50 | 60
| Rayons | épaisseur coating | 166 | 210 | 276 | 120 | 130 | 130 | 140 | 270
|  | RlC | 358.5 | 345 | 302 | 150 | 325 | 350 | 650 | 720
|  | RhC1 | 389.5 | 385 | 355 | 170 | 345 | 370 | 670 | 760
|  | RSIC | 418.5 | 420 | 390 | 190 | 365 | 390 | 690 | 810
|  | RhC2 | 464.5 | 460 | 476 | 220 | 405 | 430 | 740 | 870
|  | UO2/TRISO | 26.54% | 16.05% | 7.418% | 9.391% | 31.31% | 33.96% | 53.3% | 32.8%
|  | Vk/VlC | 226% | 110.6% | 78.12% | 80% | 252.1% | 276.9% | 576% | 227.3%
|  | (RhC2/RhC1)^3 | 1.696035 | 1.705655 | 2.410659 | 2.167311 | 1.617737 | 1.56964 | 1.34732 | 1.500089
|  |  | 1.332715 | 0.6482584 | 0.3240562 | 0.369121 | 1.558247 | 1.764245 | 4.275154 | 1.515062
1 | http://www.cea.fr/content/download/4860/29011/file/clefs55_p051_060_Ballot_Rochais.pdf
2 | http://www.inl.gov/technicalpublications/documents/2699518.pdf
3 | https://inlportal.inl.gov/portal/server.pt/document/106035/771_neup_website_final_report_pdf
| VecteurPu | Pu-238 | Pu-239 | Pu-240 | Pu-241 | Pu-242 | Am241 | shortName
| PWR.33000 | 1.3 | 56.6 | 23.2 | 13.9 | 4.7 | 0.3 | P33
| PWR.43000 | 2 | 52.5 | 24.1 | 14.7 | 6.2 | 0.5 | P43
| PWR.53000 | 2.7 | 50.4 | 24.1 | 15.2 | 7.1 | 0.5 | P53
| BWR.27500 | 2.6 | 59.8 | 23.7 | 10.6 | 3.3 | 0 | B27
| BWR.30400 | 0 | 56.8 | 23.8 | 14.3 | 5.1 | 0 | B30
| CANDU.7500 | 0 | 66.6 | 26.6 | 5.3 | 1.5 | 0 | C7
| AGR.18000 | 0.6 | 53.7 | 30.8 | 9.9 | 5 | 0 | A18
| Magnox.3000 | 0.1 | 80 | 16.9 | 2.7 | 0.3 | 0 | M3
| Magnox.5000 | 0 | 68.5 | 25 | 5.3 | 1.2 | 0 | M5
| GFR.Pu2016 | 2.7 | 56 | 25.9 | 7.4 | 7.3 | 0.7 | G16
| GFR.Pu2035 | 3.6 | 47.4 | 29.6 | 8.2 | 10.4 | 0.8 | G35
| 4S.Pu | 0 | 66 | 27 | 2 | 5 | 0 | 4S

## epuis
0
Line | 177:00 | DEPL | 0 | 0.001 | DAY | POWR |  | EDIT | 3 | ;
Line | 180:00 | DEPL | 0.001 | 365 | DAY | POWR |  | EDIT | 3 | ;
Line | 216:00 | DEPL | 365 | 730 | DAY | POWR |  | EDIT | 3 | ;
Line | 252:00 | DEPL | 730 | 1825 | DAY | POWR |  | EDIT | 3 | ;
Line | 287:00 | DEPL | 1825 | 5475 | DAY | POWR |  | EDIT | 3 | ;
Line | 322:00 | DEPL | 5475 | 10950 | DAY | POWR |  | EDIT | 3 | ;
++ | TRACKING | CALLED | 17 | TIMES | FINAL | KINF | 1.077258 | FINAL | KEFF | 1.084191 | B2 | 0 | PRECISION | 1.02e-06
++ | TRACKING | CALLED | 15 | TIMES | FINAL | KINF | 1.067567 | FINAL | KEFF | 1.074459 | B2 | 0 | PRECISION | 1.15e-06
++ | TRACKING | CALLED | 15 | TIMES | FINAL | KINF | 1.05841 | FINAL | KEFF | 1.065341 | B2 | 0 | PRECISION | 2.26e-07
++ | TRACKING | CALLED | 20 | TIMES | FINAL | KINF | 1.034261 | FINAL | KEFF | 1.041342 | B2 | 0 | PRECISION | 1.09e-06
++ | TRACKING | CALLED | 26 | TIMES | FINAL | KINF | 0.971559 | FINAL | KEFF | 0.9791597 | B2 | 0 | PRECISION | 4.73e-08
++ | TRACKING | CALLED | 29 | TIMES | FINAL | KINF | 0.8947632 | FINAL | KEFF | 0.9032625 | B2 | 0 | PRECISION | 9.38e-06
Durée du cycle (JEPP) | keff | limite | prev
0 | 1.084191 | 1 | 4200 | 0
365 | 1.074459 | 1 | 4200 | 2
730 | 1.065341 | 1
1825 | 1.041342 | 1
5475 | 0.9791597 | 1
10950 | 0.9032625 | 1